## au.csv
0 |  | 0 |  | -10.0 -10.0 -10.0 | -10.0 -10.0 -9.0 | -10.0 -10.0 -8.0 | -10.0 -10.0 -7.0 | -10.0 -10.0 -6.0 | -10.0 -10.0 -5.0
0.02 | 0 | 0
0.04 | 0 | 0
0.06 | 0 | 0
0.08 | 0 | 0
0.1 | 0 | 0
0.12 | 0 | 0
0.14 | 0 | 0
0.16 | 1.235384e-56 | 1.881796e-63 |  | -1.0 0.0 0.0 | 0.0 -1.0 0.0 | 0.0 0.0 -1.0 | 0.0 0.0 1.0 | 0.0 1.0 0.0 | 1.0 0.0 0.0
0.18 | 0 | 0
0.2 | 0 | 0
0.22 | 0 | 0 |  | -1.0 -1.0 0.0 | -1.0 0.0 -1.0 | -1.0 0.0 1.0 | -1.0 1.0 0.0 | 0.0 -1.0 -1.0 | 0.0 -1.0 1.0
0.24 | 0 | 0
0.26 | 656491893.3 | 100 | 100 | -1.0 -1.0 -1.0 | -1.0 -1.0 1.0 | -1.0 1.0 -1.0 | -1.0 1.0 1.0 | 1.0 -1.0 -1.0 | 1.0 -1.0 1.0
0.28 | 0 | 0
0.3 | 0 | 0
0.32 | 236713594.2 | 36.05735 | 52 | -2.0 0.0 0.0 | 0.0 -2.0 0.0 | 0.0 0.0 -2.0 | 0.0 0.0 2.0 | 0.0 2.0 0.0 | 2.0 0.0 0.0
0.34 | 5.999874e-57 | 9.139296e-64 |  | -2.0 -1.0 0.0 | -2.0 0.0 -1.0 | -2.0 0.0 1.0 | -2.0 1.0 0.0 | -1.0 -2.0 0.0 | -1.0 0.0 -2.0
0.36 | 0 | 0
0.38 | 1.905953e-56 | 2.90324e-63 |  | -2.0 -1.0 -1.0 | -2.0 -1.0 1.0 | -2.0 1.0 -1.0 | -2.0 1.0 1.0 | -1.0 -2.0 -1.0 | -1.0 -2.0 1.0
0.4 | 0 | 0
0.42 | 0 | 0
0.44 | 442228550.1 | 67.36238 | 32 | -2.0 -2.0 0.0 | -2.0 0.0 -2.0 | -2.0 0.0 2.0 | -2.0 2.0 0.0 | 0.0 -2.0 -2.0 | 0.0 -2.0 2.0
0.46 | 5.675716e-57 | 8.645523e-64 |  | -3.0 0.0 0.0 | -2.0 -2.0 -1.0 | -2.0 -2.0 1.0 | -2.0 -1.0 -2.0 | -2.0 -1.0 2.0 | -2.0 1.0 -2.0
0.48 | 0 | 0
0.5 | 0 | 0 |  | -3.0 -1.0 0.0 | -3.0 0.0 -1.0 | -3.0 0.0 1.0 | -3.0 1.0 0.0 | -1.0 -3.0 0.0 | -1.0 0.0 -3.0
0.52 | 1167596755.7 | 177.8539 | 36 | -3.0 -1.0 -1.0 | -3.0 -1.0 1.0 | -3.0 1.0 -1.0 | -3.0 1.0 1.0 | -1.0 -3.0 -1.0 | -1.0 -3.0 1.0
0.54 | 117416702.4 | 17.88548 | 12 | -2.0 -2.0 -2.0 | -2.0 -2.0 2.0 | -2.0 2.0 -2.0 | -2.0 2.0 2.0 | 2.0 -2.0 -2.0 | 2.0 -2.0 2.0
0.56 | 1.491416e-56 | 2.271796e-63 |  | -3.0 -2.0 0.0 | -3.0 0.0 -2.0 | -3.0 0.0 2.0 | -3.0 2.0 0.0 | -2.0 -3.0 0.0 | -2.0 0.0 -3.0
0.58 | 8.639376e-58 | 1.315991e-64 |  | -3.0 -2.0 -1.0 | -3.0 -2.0 1.0 | -3.0 -1.0 -2.0 | -3.0 -1.0 2.0 | -3.0 1.0 -2.0 | -3.0 1.0 2.0
0.6 | 0 | 0
0.62 | 45648708.9 | 6.953431 | 6 | -4.0 0.0 0.0 | 0.0 -4.0 0.0 | 0.0 0.0 -4.0 | 0.0 0.0 4.0 | 0.0 4.0 0.0 | 4.0 0.0 0.0
0.64 | 2.508513e-56 | 3.821088e-63 |  | -4.0 -1.0 0.0 | -4.0 0.0 -1.0 | -4.0 0.0 1.0 | -4.0 1.0 0.0 | -3.0 -2.0 -2.0 | -3.0 -2.0 2.0
0.66 | 6.5114e-56 | 9.918478e-63 |  | -4.0 -1.0 -1.0 | -4.0 -1.0 1.0 | -4.0 1.0 -1.0 | -4.0 1.0 1.0 | -3.0 -3.0 0.0 | -3.0 0.0 -3.0
0.68 | 569882997.5 | 86.80732 | 23 | -3.0 -3.0 -1.0 | -3.0 -3.0 1.0 | -3.0 -1.0 -3.0 | -3.0 -1.0 3.0 | -3.0 1.0 -3.0 | -3.0 1.0 3.0
0.7 | 526764229.4 | 80.23926 | 22 | -4.0 -2.0 0.0 | -4.0 0.0 -2.0 | -4.0 0.0 2.0 | -4.0 2.0 0.0 | -2.0 -4.0 0.0 | -2.0 0.0 -4.0
0.72 | 2.146961e-57 | 3.270355e-64 |  | -4.0 -2.0 -1.0 | -4.0 -2.0 1.0 | -4.0 -1.0 -2.0 | -4.0 -1.0 2.0 | -4.0 1.0 -2.0 | -4.0 1.0 2.0
0.74 | 0 | 0 |  | -3.0 -3.0 -2.0 | -3.0 -3.0 2.0 | -3.0 -2.0 -3.0 | -3.0 -2.0 3.0 | -3.0 2.0 -3.0 | -3.0 2.0 3.0
0.76 | 0 | 0
0.78 | 391283480.2 | 59.60218 | 23 | -4.0 -2.0 -2.0 | -4.0 -2.0 2.0 | -4.0 2.0 -2.0 | -4.0 2.0 2.0 | -2.0 -4.0 -2.0 | -2.0 -4.0 2.0
0.8 | 4.235485e-56 | 6.451694e-63 |  | -5.0 -1.0 0.0 | -5.0 0.0 -1.0 | -5.0 0.0 0.0 | -5.0 0.0 1.0 | -5.0 1.0 0.0 | -4.0 -3.0 -1.0
0.82 | 597416630.2 | 91.00137 |  | -5.0 -1.0 -1.0 | -5.0 -1.0 1.0 | -5.0 1.0 -1.0 | -5.0 1.0 1.0 | -3.0 -3.0 -3.0 | -3.0 -3.0 3.0
0.84 | 0 | 0
0.86 | 5.751363e-57 | 8.760752e-64 |  | -5.0 -2.0 0.0 | -5.0 0.0 -2.0 | -5.0 0.0 2.0 | -5.0 2.0 0.0 | -4.0 -3.0 -2.0 | -4.0 -3.0 2.0
0.88 | 3.411372e-58 | 5.196367e-65 |  | -5.0 -2.0 -1.0 | -5.0 -2.0 1.0 | -5.0 -1.0 -2.0 | -5.0 -1.0 2.0 | -5.0 1.0 -2.0 | -5.0 1.0 2.0
0.9 | 63888195.7 | 9.731757 |  | -4.0 -4.0 0.0 | -4.0 0.0 -4.0 | -4.0 0.0 4.0 | -4.0 4.0 0.0 | 0.0 -4.0 -4.0 | 0.0 -4.0 4.0
0.92 | 1.973046e-56 | 3.005438e-63 |  | -5.0 -2.0 -2.0 | -5.0 -2.0 2.0 | -5.0 2.0 -2.0 | -5.0 2.0 2.0 | -4.0 -4.0 -1.0 | -4.0 -4.0 1.0
0.94 | 893225246.7 | 136.0604 |  | -5.0 -3.0 -1.0 | -5.0 -3.0 0.0 | -5.0 -3.0 1.0 | -5.0 -1.0 -3.0 | -5.0 -1.0 3.0 | -5.0 0.0 -3.0
0.96 | 328717564.1 | 50.07184 |  | -6.0 0.0 0.0 | -4.0 -4.0 -2.0 | -4.0 -4.0 2.0 | -4.0 -2.0 -4.0 | -4.0 -2.0 4.0 | -4.0 2.0 -4.0
0.98 | 2.670293e-58 | 4.067519e-65 |  | -6.0 -1.0 0.0 | -6.0 0.0 -1.0 | -6.0 0.0 1.0 | -6.0 1.0 0.0 | -1.0 -6.0 0.0 | -1.0 0.0 -6.0
1 | 0 | 0 |  | -6.0 -1.0 -1.0 | -6.0 -1.0 1.0 | -6.0 1.0 -1.0 | -6.0 1.0 1.0 | -5.0 -3.0 -2.0 | -5.0 -3.0 2.0
1.02 | 175852010.9 | 26.78662 |  | -6.0 -2.0 0.0 | -6.0 0.0 -2.0 | -6.0 0.0 2.0 | -6.0 2.0 0.0 | -2.0 -6.0 0.0 | -2.0 0.0 -6.0
1.04 | 1.345086e-55 | 2.048899e-62 |  | -6.0 -2.0 -1.0 | -6.0 -2.0 1.0 | -6.0 -1.0 -2.0 | -6.0 -1.0 2.0 | -6.0 1.0 -2.0 | -6.0 1.0 2.0
1.06 | 156450524.2 | 23.8313 |  | -5.0 -3.0 -3.0 | -5.0 -3.0 3.0 | -5.0 3.0 -3.0 | -5.0 3.0 3.0 | -3.0 -5.0 -3.0 | -3.0 -5.0 3.0
1.08 | 148581774.5 | 22.63269 |  | -6.0 -3.0 0.0 | -6.0 -2.0 -2.0 | -6.0 -2.0 2.0 | -6.0 0.0 -3.0 | -6.0 0.0 3.0 | -6.0 2.0 -2.0
1.1 | 1.319554e-56 | 2.010008e-63 |  | -6.0 -3.0 -1.0 | -6.0 -3.0 1.0 | -6.0 -1.0 -3.0 | -6.0 -1.0 3.0 | -6.0 1.0 -3.0 | -6.0 1.0 3.0
1.12 | 14648667.7 | 2.231355 |  | -4.0 -4.0 -4.0 | -4.0 -4.0 4.0 | -4.0 4.0 -4.0 | -4.0 4.0 4.0 | 4.0 -4.0 -4.0 | 4.0 -4.0 4.0
1.14 | 3.739306e-56 | 5.69589e-63 |  | -7.0 0.0 0.0 | -6.0 -3.0 -2.0 | -6.0 -3.0 2.0 | -6.0 -2.0 -3.0 | -6.0 -2.0 3.0 | -6.0 2.0 -3.0
1.16 | 474942030.7 | 72.34545 |  | -7.0 -1.0 -1.0 | -7.0 -1.0 0.0 | -7.0 -1.0 1.0 | -7.0 0.0 -1.0 | -7.0 0.0 1.0 | -7.0 1.0 -1.0
1.18 | 113432206.5 | 17.27854 |  | -6.0 -4.0 0.0 | -6.0 0.0 -4.0 | -6.0 0.0 4.0 | -6.0 4.0 0.0 | -4.0 -6.0 0.0 | -4.0 0.0 -6.0
1.2 | 1.095878e-56 | 1.669294e-63 |  | -7.0 -2.0 -1.0 | -7.0 -2.0 0.0 | -7.0 -2.0 1.0 | -7.0 -1.0 -2.0 | -7.0 -1.0 2.0 | -7.0 0.0 -2.0
1.22 | 0 | 0
1.24 | 394689859.8 | 60.12106 |  | -7.0 -2.0 -2.0 | -7.0 -2.0 2.0 | -7.0 2.0 -2.0 | -7.0 2.0 2.0 | -6.0 -4.0 -2.0 | -6.0 -4.0 2.0
1.26 | 836683143.0 | 127.4476 |  | -7.0 -3.0 -1.0 | -7.0 -3.0 0.0 | -7.0 -3.0 1.0 | -7.0 -1.0 -3.0 | -7.0 -1.0 3.0 | -7.0 0.0 -3.0
1.28 | 0 | 0
1.3 | 5.395863e-54 | 8.219238e-61 |  | -7.0 -3.0 -2.0 | -7.0 -3.0 2.0 | -7.0 -2.0 -3.0 | -7.0 -2.0 3.0 | -7.0 2.0 -3.0 | -7.0 2.0 3.0
1.32 | 0 | 0
1.34 | 4953423.5 | 0.7545293 |  | -8.0 -1.0 0.0 | -8.0 0.0 -1.0 | -8.0 0.0 0.0 | -8.0 0.0 1.0 | -8.0 1.0 0.0 | -7.0 -4.0 0.0
1.36 | 75596047.9 | 11.51515 |  | -8.0 -1.0 -1.0 | -8.0 -1.0 1.0 | -8.0 1.0 -1.0 | -8.0 1.0 1.0 | -7.0 -4.0 -1.0 | -7.0 -4.0 1.0
1.38 | 293110857.8 | 44.64805 |  | -8.0 -2.0 0.0 | -8.0 0.0 -2.0 | -8.0 0.0 2.0 | -8.0 2.0 0.0 | -6.0 -4.0 -4.0 | -6.0 -4.0 4.0
1.4 | 2.621452e-54 | 3.993122e-61 |  | -8.0 -2.0 -1.0 | -8.0 -2.0 1.0 | -8.0 -1.0 -2.0 | -8.0 -1.0 2.0 | -8.0 1.0 -2.0 | -8.0 1.0 2.0
1.42 | 153317952.1 | 23.35413 |  | -8.0 -2.0 -2.0 | -8.0 -2.0 2.0 | -8.0 2.0 -2.0 | -8.0 2.0 2.0 | -6.0 -6.0 0.0 | -6.0 0.0 -6.0
1.44 | 3.172217e-56 | 4.832073e-63 |  | -8.0 -3.0 0.0 | -8.0 0.0 -3.0 | -8.0 0.0 3.0 | -8.0 3.0 0.0 | -6.0 -6.0 -1.0 | -6.0 -6.0 1.0
1.46 | 349479143.2 | 53.23434 |  | -8.0 -3.0 -1.0 | -8.0 -3.0 1.0 | -8.0 -1.0 -3.0 | -8.0 -1.0 3.0 | -8.0 1.0 -3.0 | -8.0 1.0 3.0
1.48 | 62657063.8 | 9.544225 |  | -8.0 -3.0 -2.0 | -8.0 -3.0 2.0 | -8.0 -2.0 -3.0 | -8.0 -2.0 3.0 | -8.0 2.0 -3.0 | -8.0 2.0 3.0
1.5 | 1.177372e-58 | 1.793429e-65 |  | -7.0 -5.0 -2.0 | -7.0 -5.0 2.0 | -7.0 -2.0 -5.0 | -7.0 -2.0 5.0 | -7.0 2.0 -5.0 | -7.0 2.0 5.0
1.52 | 59114467.4 | 9.0046 |  | -8.0 -4.0 0.0 | -8.0 0.0 -4.0 | -8.0 0.0 4.0 | -8.0 4.0 0.0 | -4.0 -8.0 0.0 | -4.0 0.0 -8.0
1.54 | 1.145868e-58 | 1.745442e-65 |  | -9.0 -1.0 0.0 | -9.0 0.0 -1.0 | -9.0 0.0 0.0 | -9.0 0.0 1.0 | -9.0 1.0 0.0 | -8.0 -4.0 -1.0
1.56 | 508454669.1 | 77.45026 |  | -9.0 -1.0 -1.0 | -9.0 -1.0 1.0 | -9.0 1.0 -1.0 | -9.0 1.0 1.0 | -7.0 -5.0 -3.0 | -7.0 -5.0 3.0
1.58 | 222165766.8 | 33.84136 |  | -9.0 -2.0 0.0 | -9.0 0.0 -2.0 | -9.0 0.0 2.0 | -9.0 2.0 0.0 | -8.0 -4.0 -2.0 | -8.0 -4.0 2.0
1.6 | 1.138496e-55 | 1.734211e-62 |  | -9.0 -2.0 -1.0 | -9.0 -2.0 1.0 | -9.0 -1.0 -2.0 | -9.0 -1.0 2.0 | -9.0 1.0 -2.0 | -9.0 1.0 2.0
1.62 | 53170667.1 | 8.099212 |  | -6.0 -6.0 -4.0 | -6.0 -6.0 4.0 | -6.0 -4.0 -6.0 | -6.0 -4.0 6.0 | -6.0 4.0 -6.0 | -6.0 4.0 6.0
1.64 | 8.691591e-55 | 1.323945e-61 |  | -9.0 -3.0 0.0 | -9.0 -2.0 -2.0 | -9.0 -2.0 2.0 | -9.0 0.0 -3.0 | -9.0 0.0 3.0 | -9.0 2.0 -2.0
1.66 | 206188477.0 | 31.40762 |  | -9.0 -3.0 -1.0 | -9.0 -3.0 1.0 | -9.0 -1.0 -3.0 | -9.0 -1.0 3.0 | -9.0 1.0 -3.0 | -9.0 1.0 3.0
1.68 | 3.920018e-57 | 5.97116e-64 |  | -8.0 -5.0 -2.0 | -8.0 -5.0 2.0 | -8.0 -2.0 -5.0 | -8.0 -2.0 5.0 | -8.0 2.0 -5.0 | -8.0 2.0 5.0
1.7 | 1.739059e-57 | 2.649018e-64 |  | -9.0 -3.0 -2.0 | -9.0 -3.0 2.0 | -9.0 -2.0 -3.0 | -9.0 -2.0 3.0 | -9.0 2.0 -3.0 | -9.0 2.0 3.0
1.72 | 49547963.6 | 7.547384 |  | -9.0 -4.0 0.0 | -9.0 0.0 -4.0 | -9.0 0.0 4.0 | -9.0 4.0 0.0 | -8.0 -4.0 -4.0 | -8.0 -4.0 4.0
1.74 | 2.104878e-55 | 3.206251e-62 |  | -9.0 -4.0 -1.0 | -9.0 -4.0 1.0 | -9.0 -1.0 -4.0 | -9.0 -1.0 4.0 | -9.0 1.0 -4.0 | -9.0 1.0 4.0
1.76 | 827005540.2 | 125.9735 |  | -10.0 0.0 0.0 | -9.0 -3.0 -3.0 | -9.0 -3.0 3.0 | -9.0 3.0 -3.0 | -9.0 3.0 3.0 | -8.0 -6.0 0.0
1.78 | 4.550561e-23 | 6.931633e-30 |  | -10.0 -1.0 -1.0 | -10.0 -1.0 0.0 | -10.0 -1.0 1.0 | -10.0 0.0 -1.0 | -10.0 0.0 1.0 | -10.0 1.0 -1.0
1.8 | 0 | 0
1.82 | 300904247.8 | 45.83518 |  | -10.0 -2.0 -1.0 | -10.0 -2.0 0.0 | -10.0 -2.0 1.0 | -10.0 -1.0 -2.0 | -10.0 -1.0 2.0 | -10.0 0.0 -2.0
1.84 | 430453022.3 | 65.56867 |  | -9.0 -5.0 -1.0 | -9.0 -5.0 0.0 | -9.0 -5.0 1.0 | -9.0 -4.0 -3.0 | -9.0 -4.0 3.0 | -9.0 -3.0 -4.0
1.86 | 33332621.0 | 5.077385 |  | -10.0 -2.0 -2.0 | -10.0 -2.0 2.0 | -10.0 2.0 -2.0 | -10.0 2.0 2.0 | -6.0 -6.0 -6.0 | -6.0 -6.0 6.0
1.88 | 7.294187e-24 | 1.111086e-30 |  | -10.0 -3.0 -1.0 | -10.0 -3.0 0.0 | -10.0 -3.0 1.0 | -10.0 -1.0 -3.0 | -10.0 -1.0 3.0 | -10.0 0.0 -3.0
1.9 | 0 | 0
1.92 | 9.546219e-24 | 1.454126e-30 |  | -10.0 -3.0 -2.0 | -10.0 -3.0 2.0 | -10.0 -2.0 -3.0 | -10.0 -2.0 3.0 | -10.0 2.0 -3.0 | -10.0 2.0 3.0
1.94 | 194293664.6 | 29.59574 |  | -9.0 -5.0 -3.0 | -9.0 -5.0 3.0 | -9.0 -3.0 -5.0 | -9.0 -3.0 5.0 | -9.0 3.0 -5.0 | -9.0 3.0 5.0
1.96 | 306293962.0 | 46.65617 |  | -10.0 -4.0 0.0 | -10.0 0.0 -4.0 | -10.0 0.0 4.0 | -10.0 4.0 0.0 | -8.0 -6.0 -4.0 | -8.0 -6.0 4.0
1.98 | 4.648324e-24 | 7.08055e-31 |  | -10.0 -4.0 -1.0 | -10.0 -4.0 1.0 | -10.0 -3.0 -3.0 | -10.0 -3.0 3.0 | -10.0 -1.0 -4.0 | -10.0 -1.0 4.0
2 | 0 | 0
2.02 | 50398664.2 | 7.676967 |  | -10.0 -4.0 -2.0 | -10.0 -4.0 2.0 | -10.0 -2.0 -4.0 | -10.0 -2.0 4.0 | -10.0 2.0 -4.0 | -10.0 2.0 4.0
2.04 | 2.019759e-57 | 3.076594e-64 |  | -9.0 -5.0 -4.0 | -9.0 -5.0 4.0 | -9.0 -4.0 -5.0 | -9.0 -4.0 5.0 | -9.0 4.0 -5.0 | -9.0 4.0 5.0
2.06 | 51506204.9 | 7.845673 |  | -7.0 -7.0 -5.0 | -7.0 -7.0 5.0 | -7.0 -5.0 -7.0 | -7.0 -5.0 7.0 | -7.0 5.0 -7.0 | -7.0 5.0 7.0
2.08 | 2.564961e-24 | 3.907072e-31 |  | -10.0 -5.0 0.0 | -10.0 -4.0 -3.0 | -10.0 -4.0 3.0 | -10.0 -3.0 -4.0 | -10.0 -3.0 4.0 | -10.0 0.0 -5.0
2.1 | 1.189184e-22 | 1.811422e-29 |  | -10.0 -5.0 -1.0 | -10.0 -5.0 1.0 | -10.0 -1.0 -5.0 | -10.0 -1.0 5.0 | -10.0 1.0 -5.0 | -10.0 1.0 5.0
2.12 | 13358931.4 | 2.034897 |  | -8.0 -8.0 0.0 | -8.0 0.0 -8.0 | -8.0 0.0 8.0 | -8.0 8.0 0.0 | 0.0 -8.0 -8.0 | 0.0 -8.0 8.0
2.14 | 1.071608e-23 | 1.632324e-30 |  | -10.0 -5.0 -2.0 | -10.0 -5.0 2.0 | -10.0 -2.0 -5.0 | -10.0 -2.0 5.0 | -10.0 2.0 -5.0 | -10.0 2.0 5.0
2.16 | 495537269.9 | 75.48262 |  | -9.0 -7.0 -1.0 | -9.0 -7.0 1.0 | -9.0 -5.0 -5.0 | -9.0 -5.0 5.0 | -9.0 -1.0 -7.0 | -9.0 -1.0 7.0
2.18 | 126165281.7 | 19.2181 |  | -10.0 -4.0 -4.0 | -10.0 -4.0 4.0 | -10.0 4.0 -4.0 | -10.0 4.0 4.0 | -8.0 -8.0 -2.0 | -8.0 -8.0 2.0
2.2 | 2.133611e-23 | 3.250019e-30 |  | -10.0 -5.0 -3.0 | -10.0 -5.0 3.0 | -10.0 -3.0 -5.0 | -10.0 -3.0 5.0 | -10.0 3.0 -5.0 | -10.0 3.0 5.0
2.22 | 0 | 0
2.24 | 133282935.6 | 20.3023 |  | -10.0 -6.0 0.0 | -10.0 0.0 -6.0 | -10.0 0.0 6.0 | -10.0 6.0 0.0 | -8.0 -6.0 -6.0 | -8.0 -6.0 6.0
2.26 | 1.193216e-23 | 1.817564e-30 |  | -10.0 -6.0 -1.0 | -10.0 -6.0 1.0 | -10.0 -1.0 -6.0 | -10.0 -1.0 6.0 | -10.0 1.0 -6.0 | -10.0 1.0 6.0
2.28 | 246321515.8 | 37.52088 |  | -9.0 -7.0 -3.0 | -9.0 -7.0 3.0 | -9.0 -3.0 -7.0 | -9.0 -3.0 7.0 | -9.0 3.0 -7.0 | -9.0 3.0 7.0
2.3 | 62987204.5 | 9.594514 |  | -10.0 -6.0 -2.0 | -10.0 -6.0 2.0 | -10.0 -2.0 -6.0 | -10.0 -2.0 6.0 | -10.0 2.0 -6.0 | -10.0 2.0 6.0
2.32 | 1.271495e-23 | 1.936803e-30 |  | -10.0 -5.0 -4.0 | -10.0 -5.0 4.0 | -10.0 -4.0 -5.0 | -10.0 -4.0 5.0 | -10.0 4.0 -5.0 | -10.0 4.0 5.0
2.34 | 5.602956e-55 | 8.534692e-62 |  | -9.0 -6.0 -5.0 | -9.0 -6.0 5.0 | -9.0 -5.0 -6.0 | -9.0 -5.0 6.0 | -9.0 5.0 -6.0 | -9.0 5.0 6.0
2.36 | 67413607.6 | 10.26876 |  | -8.0 -8.0 -4.0 | -8.0 -8.0 4.0 | -8.0 -4.0 -8.0 | -8.0 -4.0 8.0 | -8.0 4.0 -8.0 | -8.0 4.0 8.0
2.38 | 1.364437e-23 | 2.078377e-30 |  | -10.0 -6.0 -3.0 | -10.0 -6.0 3.0 | -10.0 -3.0 -6.0 | -10.0 -3.0 6.0 | -10.0 3.0 -6.0 | -10.0 3.0 6.0
2.4 | 5.000251e-56 | 7.616623e-63 |  | -9.0 -8.0 -1.0 | -9.0 -8.0 1.0 | -9.0 -7.0 -4.0 | -9.0 -7.0 4.0 | -9.0 -4.0 -7.0 | -9.0 -4.0 7.0
2.42 | 8115365.5 | 1.236171 |  | -7.0 -7.0 -7.0 | -7.0 -7.0 7.0 | -7.0 7.0 -7.0 | -7.0 7.0 7.0 | 7.0 -7.0 -7.0 | 7.0 -7.0 7.0
2.44 | 0 | 0
2.46 | 3.813986e-24 | 5.809647e-31 |  | -10.0 -7.0 0.0 | -10.0 0.0 -7.0 | -10.0 0.0 7.0 | -10.0 7.0 0.0 | -9.0 -8.0 -2.0 | -9.0 -8.0 2.0
2.48 | 1.479978e-22 | 2.254374e-29 |  | -10.0 -7.0 -1.0 | -10.0 -7.0 1.0 | -10.0 -5.0 -5.0 | -10.0 -5.0 5.0 | -10.0 -1.0 -7.0 | -10.0 -1.0 7.0
2.5 | 0 | 0
2.52 | 84882389.3 | 12.92969 |  | -10.0 -6.0 -4.0 | -10.0 -6.0 4.0 | -10.0 -4.0 -6.0 | -10.0 -4.0 6.0 | -10.0 4.0 -6.0 | -10.0 4.0 6.0
2.54 | 1.730002e-23 | 2.635222e-30 |  | -10.0 -7.0 -2.0 | -10.0 -7.0 2.0 | -10.0 -2.0 -7.0 | -10.0 -2.0 7.0 | -10.0 2.0 -7.0 | -10.0 2.0 7.0
2.56 | 3.701163e-56 | 5.63779e-63 |  | -9.0 -8.0 -3.0 | -9.0 -8.0 3.0 | -9.0 -3.0 -8.0 | -9.0 -3.0 8.0 | -9.0 3.0 -8.0 | -9.0 3.0 8.0
2.58 | 375981255.4 | 57.27127 |  | -9.0 -7.0 -5.0 | -9.0 -7.0 5.0 | -9.0 -5.0 -7.0 | -9.0 -5.0 7.0 | -9.0 5.0 -7.0 | -9.0 5.0 7.0
2.6 | 0 | 0
2.62 | 0 | 0
2.64 | 8.007989e-24 | 1.219815e-30 |  | -10.0 -7.0 -3.0 | -10.0 -7.0 3.0 | -10.0 -3.0 -7.0 | -10.0 -3.0 7.0 | -10.0 3.0 -7.0 | -10.0 3.0 7.0
2.66 | 0 | 0
2.68 | 0 | 0
2.7 | 0 | 0
2.72 | 2.475281e-23 | 3.770467e-30 |  | -10.0 -6.0 -5.0 | -10.0 -6.0 5.0 | -10.0 -5.0 -6.0 | -10.0 -5.0 6.0 | -10.0 5.0 -6.0 | -10.0 5.0 6.0
2.74 | 0 | 0
2.76 | 1.038045e-55 | 1.581201e-62 |  | -9.0 -9.0 0.0 | -9.0 0.0 -9.0 | -9.0 0.0 9.0 | -9.0 9.0 0.0 | -8.0 -7.0 -7.0 | -8.0 -7.0 7.0
2.78 | 146574129.1 | 22.32688 |  | -9.0 -9.0 -1.0 | -9.0 -9.0 1.0 | -9.0 -1.0 -9.0 | -9.0 -1.0 9.0 | -9.0 1.0 -9.0 | -9.0 1.0 9.0
2.8 | 0 | 0
2.82 | 371430277.1 | 56.57804 |  | -10.0 -8.0 0.0 | -10.0 0.0 -8.0 | -10.0 0.0 8.0 | -10.0 8.0 0.0 | -8.0 -10.0 0.0 | -8.0 -8.0 -6.0
2.84 | 0 | 0
2.86 | 5.566634e-58 | 8.479365e-65 |  | -10.0 -8.0 -1.0 | -10.0 -8.0 1.0 | -10.0 -7.0 -4.0 | -10.0 -7.0 4.0 | -10.0 -4.0 -7.0 | -10.0 -4.0 7.0
2.88 | 0 | 0
2.9 | 1.501198e-54 | 2.286697e-61 |  | -9.0 -9.0 -2.0 | -9.0 -9.0 2.0 | -9.0 -7.0 -6.0 | -9.0 -7.0 6.0 | -9.0 -6.0 -7.0 | -9.0 -6.0 7.0
2.92 | 0 | 0
2.94 | 0 | 0
2.96 | 0 | 0
2.98 | 0 | 0
3 | 0 | 0
3.02 | 0 | 0
3.04 | 524758286.5 | 79.9337 |  | -10.0 -8.0 -2.0 | -10.0 -8.0 2.0 | -10.0 -2.0 -8.0 | -10.0 -2.0 8.0 | -10.0 2.0 -8.0 | -10.0 2.0 8.0
3.06 | 0 | 0
3.08 | 0 | 0
3.1 | 0 | 0
3.12 | 0 | 0
3.14 | 0 | 0
3.16 | 0 | 0
3.18 | 0 | 0
3.2 | 0 | 0
3.22 | 0 | 0
3.24 | 0 | 0
3.26 | 0 | 0
3.28 | 0 | 0
3.3 | 0 | 0
3.32 | 0 | 0
3.34 | 0 | 0
3.36 | 0 | 0
3.38 | 0 | 0
3.4 | 0 | 0
3.42 | 0 | 0
3.44 | 0 | 0
3.46 | 0 | 0
3.48 | 0 | 0
3.5 | 0 | 0
3.52 | 0 | 0
3.54 | 0 | 0
3.56 | 0 | 0
3.58 | 0 | 0
3.6 | 0 | 0
3.62 | 0 | 0
3.64 | 0 | 0
3.66 | 0 | 0
3.68 | 0 | 0
3.7 | 0 | 0
3.72 | 0 | 0
3.74 | 0 | 0
3.76 | 0 | 0
3.78 | 0 | 0
3.8 | 0 | 0
3.82 | 0 | 0
3.84 | 0 | 0
3.86 | 0 | 0
3.88 | 0 | 0
3.9 | 0 | 0
3.92 | 0 | 0
3.94 | 0 | 0
3.96 | 0 | 0
3.98 | 0 | 0
4 | 0 | 0
4.02 | 0 | 0
4.04 | 0 | 0
4.06 | 0 | 0
4.08 | 0 | 0
4.1 | 0 | 0
4.12 | 0 | 0
4.14 | 0 | 0
4.16 | 0 | 0
4.18 | 0 | 0
4.2 | 0 | 0
4.22 | 0 | 0
4.24 | 0 | 0
4.26 | 0 | 0
4.28 | 0 | 0
4.3 | 0 | 0
4.32 | 0 | 0
4.34 | 0 | 0
4.36 | 0 | 0
4.38 | 0 | 0
4.4 | 0 | 0
4.42 | 0 | 0
4.44 | 0 | 0
4.46 | 0 | 0
4.48 | 0 | 0
4.5 | 0 | 0
4.52 | 0 | 0
4.54 | 0 | 0
4.56 | 0 | 0
4.58 | 0 | 0
4.6 | 0 | 0
4.62 | 0 | 0
4.64 | 0 | 0
4.66 | 0 | 0
4.68 | 0 | 0
4.7 | 0 | 0
4.72 | 0 | 0
4.74 | 0 | 0
4.76 | 0 | 0
4.78 | 0 | 0
4.8 | 0 | 0
4.82 | 0 | 0
4.84 | 0 | 0
4.86 | 0 | 0
4.88 | 0 | 0
4.9 | 0 | 0
4.92 | 0 | 0
4.94 | 0 | 0
4.96 | 0 | 0
4.98 | 0 | 0
5 | 0 | 0
5.02 | 0 | 0
5.04 | 0 | 0
5.06 | 0 | 0
5.08 | 0 | 0
5.1 | 0 | 0
5.12 | 0 | 0
5.14 | 0 | 0
5.16 | 0 | 0
5.18 | 0 | 0
5.2 | 0 | 0
5.22 | 0 | 0
5.24 | 0 | 0
5.26 | 0 | 0
5.28 | 0 | 0
5.3 | 0 | 0
5.32 | 0 | 0
5.34 | 0 | 0
5.36 | 0 | 0
5.38 | 0 | 0
5.4 | 0 | 0
5.42 | 0 | 0
5.44 | 0 | 0
5.46 | 0 | 0
5.48 | 0 | 0
5.5 | 0 | 0
5.52 | 0 | 0
5.54 | 0 | 0
5.56 | 0 | 0
5.58 | 0 | 0
5.6 | 0 | 0
5.62 | 0 | 0
5.64 | 0 | 0
5.66 | 0 | 0
5.68 | 0 | 0
5.7 | 0 | 0
5.72 | 0 | 0
5.74 | 0 | 0
5.76 | 0 | 0
5.78 | 0 | 0
5.8 | 0 | 0
5.82 | 0 | 0
5.84 | 0 | 0
5.86 | 0 | 0
5.88 | 0 | 0
5.9 | 0 | 0
5.92 | 0 | 0
5.94 | 0 | 0
5.96 | 0 | 0
5.98 | 0 | 0
6 | 0 | 0
6.02 | 0 | 0
6.04 | 0 | 0
6.06 | 0 | 0
6.08 | 0 | 0
6.1 | 0 | 0
6.12 | 0 | 0
6.14 | 0 | 0
6.16 | 0 | 0
6.18 | 0 | 0
6.2 | 0 | 0
6.22 | 0 | 0
6.24 | 0 | 0
6.26 | 0 | 0
6.28 | 0 | 0

## Sheet2
twotheta | I | multiplicty | I scaled | d
0.02 | 0 | 0 | 0 | 38.51507 | hkl | d | I | twotheta
0.04 | 0 | 0 | 0 | 19.26139 | 111 | 2.355 | 100 | 0.6664029
0.06 | 0 | 0 | 0 | 12.84521 | 200 | 2.039 | 52 | 0.7747489
0.08 | 0 | 0 | 0 | 9.638403 | 220 | 1.442 | 32 | 1.127013
0.1 | 0 | 0 | 0 | 7.715352 | 311 | 1.23 | 36 | 1.353389
0.12 | 0 | 0 | 0 | 6.434181 | 222 | 1.1774 | 12 | 1.426237
0.14 | 0 | 0 | 0 | 5.519799 | 400 | 1.0196 | 6 | 1.712661
0.16 | 0 | 0 | 0 | 4.834664 | 331 | 0.9358 | 23 | 1.93367
0.18 | 0 | 0 | 0 | 4.302362 | 420 | 0.912 | 22 | 2.011532
0.2 | 0 | 0 | 0 | 3.877045 | 422 | 0.8325 | 23 | 2.363258
0.22 | 0 | 0 | 0 | 3.529539
0.24 | 0 | 0 | 0 | 3.240393
0.26 | 0 | 0 | 0 | 2.996143
0.28 | 0 | 0 | 0 | 2.787169
0.3 | 0 | 0 | 0 | 2.606421
0.32 | 0 | 0 | 0 | 2.448607
0.34 | 0 | 0 | 0 | 2.309685
0.36 | 0 | 0 | 0 | 2.186507
0.38 | 0 | 6 | 0 | 2.076591
0.4 | 0 | 0 | 0 | 1.97795
0.42 | 0 | 0 | 0 | 1.888977
0.44 | 0 | 0 | 0 | 1.808356
0.46 | 0 | 0 | 0 | 1.735
0.48 | 0 | 0 | 0 | 1.668005
0.5 | 0 | 0 | 0 | 1.60661
0.52 | 0 | 0 | 0 | 1.550173
0.54 | 0 | 12 | 0 | 1.498144
0.56 | 0 | 0 | 0 | 1.450057
0.58 | 0 | 0 | 0 | 1.405504
0.6 | 0 | 0 | 0 | 1.364138
0.62 | 0 | 0 | 0 | 1.325651
0.64 | 0 | 0 | 0 | 1.289779
0.66 | 68601510.0 | 8 | 100 | 1.256286
0.68 | 0 | 0 | 0 | 1.224966
0.7 | 0 | 0 | 0 | 1.195636
0.72 | 0 | 0 | 0 | 1.168135
0.74 | 0 | 0 | 0 | 1.142316
0.76 | 0 | 0 | 0 | 1.118052
0.78 | 24440359.9 | 6 | 35.62656 | 1.095226
0.8 | 0 | 0 | 0 | 1.073735
0.82 | 0 | 0 | 0 | 1.053483
0.84 | 0 | 0 | 0 | 1.034388
0.86 | 0 | 0 | 0 | 1.016372
0.88 | 0 | 24 | 0 | 0.9993657
0.9 | 0 | 0 | 0 | 0.9833059
0.92 | 0 | 0 | 0 | 0.9681353
0.94 | 0 | 0 | 0 | 0.9538013
0.96 | 6.296135e-58 | 24 | 9.177838e-64 | 0.9402563
0.98 | 0 | 0 | 0 | 0.9274563
1 | 0 | 0 | 0 | 0.9153613
1.02 | 0 | 0 | 0 | 0.9039347
1.04 | 0 | 0 | 0 | 0.8931427
1.06 | 0 | 0 | 0 | 0.8829543
1.08 | 0 | 0 | 0 | 0.8733411
1.1 | 0 | 0 | 0 | 0.864277
1.12 | 0 | 0 | 0 | 0.8557378
1.14 | 31693586.2 | 12 | 46.19955 | 0.8477015
1.16 | 0 | 0 | 0 | 0.8401477
1.18 | 0 | 0 | 0 | 0.8330575
1.2 | 2.739695e-57 | 30 | 3.993636e-63 | 0.8264138
1.22 | 0 | 0 | 0 | 0.8202008
1.24 | 0 | 0 | 0 | 0.8144037
1.26 | 0 | 0 | 0 | 0.8090094
1.28 | 0 | 24 | 0 | 0.8040055
1.3 | 0 | 0 | 0 | 0.7993809
1.32 | 0 | 0 | 0 | 0.7951254
1.34 | 0 | 0 | 0 | 0.7912298
1.36 | 76083016.2 | 24 | 110.9057 | 0.7876857
1.38 | 0 | 0 | 0 | 0.7844856
1.4 | 0 | 0 | 0 | 0.7816228
1.42 | 0 | 0 | 0 | 0.7790913
1.44 | 7415479.4 | 8 | 10.8095 | 0.7768859
1.46 | 0 | 0 | 0 | 0.775002
1.48 | 0 | 0 | 0 | 0.7734359
1.5 | 2.943429e-57 | 24 | 4.290618e-63 | 0.7721843
1.52 | 0 | 0 | 0 | 0.7712448
1.54 | 0 | 0 | 0 | 0.7706154
1.56 | 0 | 0 | 0 | 0.7702949
1.58 | 2.803701e-59 | 48 | 4.086937e-65 | 0.7702826
1.6 | 0 | 0 | 0 | 0.7705786
1.62 | 0 | 0 | 0 | 0.7711833
1.64 | 0 | 0 | 0 | 0.7720981
1.66 | 0 | 0 | 0 | 0.7733247
1.68 | 0 | 0 | 0 | 0.7748657
1.7 | 0 | 0 | 0 | 0.7767241
1.72 | 3092910.1 | 6 | 4.508516 | 0.7789038
1.74 | 0 | 0 | 0 | 0.7814092
1.76 | 0 | 0 | 0 | 0.7842454
1.78 | 4.372427e-58 | 48 | 6.37366e-64 | 0.7874184
1.8 | 0 | 0 | 0 | 0.7909348
1.82 | 0 | 0 | 0 | 0.7948021
1.84 | 0 | 0 | 0 | 0.7990286
1.86 | 4.035758e-57 | 36 | 5.882899e-63 | 0.8036235
1.88 | 0 | 0 | 0 | 0.8085967
1.9 | 0 | 0 | 0 | 0.8139596
1.92 | 0 | 0 | 0 | 0.8197241
1.94 | 48741292.1 | 24 | 71.04988 | 0.8259035
1.96 | 0 | 0 | 0 | 0.8325123
1.98 | 0 | 0 | 0 | 0.8395663
2 | 0 | 0 | 0 | 0.8470826
2.02 | 50348489.4 | 24 | 73.39268 | 0.8550797
2.04 | 0 | 0 | 0 | 0.863578
2.06 | 0 | 0 | 0 | 0.8725995
2.08 | 0 | 0 | 0 | 0.882168
2.1 | 3.337354e-59 | 48 | 4.86484e-65 | 0.8923096
2.12 | 0 | 0 | 0 | 0.9030525
2.14 | 0 | 0 | 0 | 0.9144274
2.16 | 0 | 0 | 0 | 0.9264678
2.18 | 1.454161e-58 | 24 | 2.119722e-64 | 0.9392102
2.2 | 0 | 0 | 0 | 0.9526944
2.22 | 0 | 0 | 0 | 0.9669638
2.24 | 0 | 0 | 0 | 0.982066
2.26 | 0 | 0 | 0 | 0.9980529
2.28 | 0 | 0 | 0 | 1.014982
2.3 | 0 | 0 | 0 | 1.032915
2.32 | 0 | 0 | 0 | 1.051922
2.34 | 0 | 0 | 0 | 1.072078
2.36 | 67343964.0 | 24 | 98.16688 | 1.093467
2.38 | 0 | 0 | 0 | 1.116183
2.4 | 0 | 0
2.42 | 0 | 0
2.44 | 0 | 0
2.46 | 0 | 0
2.48 | 2.224244e-58 | 30
2.5 | 0 | 0
2.52 | 0 | 0
2.54 | 0 | 0
2.56 | 0 | 0
2.58 | 0 | 0
2.6 | 0 | 72
2.62 | 0 | 0
2.64 | 0 | 0
2.66 | 0 | 0
2.68 | 0 | 0
2.7 | 0 | 0
2.72 | 0 | 0
2.74 | 0 | 0
2.76 | 246838611.7 | 32
2.78 | 0 | 0
2.8 | 0 | 0
2.82 | 0 | 0
2.84 | 0 | 0
2.86 | 0 | 0
2.88 | 0 | 0
2.9 | 0 | 0
2.92 | 0 | 0
2.94 | 0 | 0
2.96 | 0 | 0
2.98 | 0 | 0
3 | 0 | 0
3.02 | 0 | 0
3.04 | 0 | 0
3.06 | 0 | 0
3.08 | 0 | 0
3.1 | 0 | 0
3.12 | 0 | 0
3.14 | 0 | 0
3.16 | 0 | 0
3.18 | 0 | 0
3.2 | 0 | 0
3.22 | 0 | 0
3.24 | 0 | 0
3.26 | 0 | 0
3.28 | 0 | 0
3.3 | 0 | 0
3.32 | 0 | 0
3.34 | 0 | 0
3.36 | 0 | 0
3.38 | 0 | 0
3.4 | 0 | 0
3.42 | 0 | 0
3.44 | 0 | 0
3.46 | 0 | 0
3.48 | 0 | 0
3.5 | 0 | 0
3.52 | 0 | 0
3.54 | 0 | 0
3.56 | 0 | 0
3.58 | 0 | 0
3.6 | 0 | 0
3.62 | 0 | 0
3.64 | 0 | 0
3.66 | 0 | 0
3.68 | 0 | 0
3.7 | 0 | 0
3.72 | 0 | 0
3.74 | 0 | 0
3.76 | 0 | 0
3.78 | 0 | 0
3.8 | 0 | 0
3.82 | 0 | 0
3.84 | 0 | 0
3.86 | 0 | 0
3.88 | 0 | 0
3.9 | 0 | 0
3.92 | 0 | 0
3.94 | 0 | 0
3.96 | 0 | 0
3.98 | 0 | 0
4 | 0 | 0
4.02 | 0 | 0
4.04 | 0 | 0
4.06 | 0 | 0
4.08 | 0 | 0
4.1 | 0 | 0
4.12 | 0 | 0
4.14 | 0 | 0
4.16 | 0 | 0
4.18 | 0 | 0
4.2 | 0 | 0
4.22 | 0 | 0
4.24 | 0 | 0
4.26 | 0 | 0
4.28 | 0 | 0
4.3 | 0 | 0
4.32 | 0 | 0
4.34 | 0 | 0
4.36 | 0 | 0
4.38 | 0 | 0
4.4 | 0 | 0
4.42 | 0 | 0
4.44 | 0 | 0
4.46 | 0 | 0
4.48 | 0 | 0
4.5 | 0 | 0
4.52 | 0 | 0
4.54 | 0 | 0
4.56 | 0 | 0
4.58 | 0 | 0
4.6 | 0 | 0
4.62 | 0 | 0
4.64 | 0 | 0
4.66 | 0 | 0
4.68 | 0 | 0
4.7 | 0 | 0
4.72 | 0 | 0
4.74 | 0 | 0
4.76 | 0 | 0
4.78 | 0 | 0
4.8 | 0 | 0
4.82 | 0 | 0
4.84 | 0 | 0
4.86 | 0 | 0
4.88 | 0 | 0
4.9 | 0 | 0
4.92 | 0 | 0
4.94 | 0 | 0
4.96 | 0 | 0
4.98 | 0 | 0
5 | 0 | 0
5.02 | 0 | 0
5.04 | 0 | 0
5.06 | 0 | 0
5.08 | 0 | 0
5.1 | 0 | 0
5.12 | 0 | 0
5.14 | 0 | 0
5.16 | 0 | 0
5.18 | 0 | 0
5.2 | 0 | 0
5.22 | 0 | 0
5.24 | 0 | 0
5.26 | 0 | 0
5.28 | 0 | 0
5.3 | 0 | 0
5.32 | 0 | 0
5.34 | 0 | 0
5.36 | 0 | 0
5.38 | 0 | 0
5.4 | 0 | 0
5.42 | 0 | 0
5.44 | 0 | 0
5.46 | 0 | 0
5.48 | 0 | 0
5.5 | 0 | 0
5.52 | 0 | 0
5.54 | 0 | 0
5.56 | 0 | 0
5.58 | 0 | 0
5.6 | 0 | 0
5.62 | 0 | 0
5.64 | 0 | 0
5.66 | 0 | 0
5.68 | 0 | 0
5.7 | 0 | 0
5.72 | 0 | 0
5.74 | 0 | 0
5.76 | 0 | 0
5.78 | 0 | 0
5.8 | 0 | 0
5.82 | 0 | 0
5.84 | 0 | 0
5.86 | 0 | 0
5.88 | 0 | 0
5.9 | 0 | 0
5.92 | 0 | 0
5.94 | 0 | 0
5.96 | 0 | 0
5.98 | 0 | 0
6 | 0 | 0
6.02 | 0 | 0
6.04 | 0 | 0
6.06 | 0 | 0
6.08 | 0 | 0
6.1 | 0 | 0
6.12 | 0 | 0
6.14 | 0 | 0
6.16 | 0 | 0
6.18 | 0 | 0
6.2 | 0 | 0
6.22 | 0 | 0
6.24 | 0 | 0
6.26 | 0 | 0
6.28 | 0 | 0

## experiement
hkl | h | k | l | d | I | theta | theta | two theta | sintheta/lambda | approx f | p | F | d calc
111 | 1 | 1 | 1 | 2.355 | 100 | 0.3332014 | 19.09104 | 38.18207 | 0.2123142 | 65 | 8 | 4 | 2.354781
200 | 2 | 0 | 0 | 2.039 | 52 | 0.3873744 | 22.19492 | 44.38984 | 0.2452182 | 60 | 6 | 4 | 2.0393
220 | 2 | 2 | 0 | 1.442 | 32 | 0.5635066 | 32.28655 | 64.57311 | 0.3467406 | 55 | 12 | 4 | 1.442003
311 | 3 | 1 | 1 | 1.23 | 36 | 0.6766947 | 38.77175 | 77.5435 | 0.4065041 | 49.7 | 24 | 4 | 1.229744
222 | 2 | 2 | 2 | 1.1774 | 12 | 0.7131187 | 40.85869 | 81.71738 | 0.4246645 | 47 | 8 | 4 | 1.17739
400 | 4 | 0 | 0 | 1.0196 | 6 | 0.8563304 | 49.06412 | 98.12824 | 0.4903884 | 43.8 | 6 | 4 | 1.01965
331 | 3 | 3 | 1 | 0.9358 | 23 | 0.9668352 | 55.39558 | 110.7912 | 0.5343022 | 43 | 24 | 4 | 0.935695
420 | 4 | 2 | 0 | 0.912 | 22 | 1.005766 | 57.62615 | 115.2523 | 0.5482456 | 41.5 | 24 | 4 | 0.9120027
422 | 4 | 2 | 2 | 0.8325 | 23 | 1.181629 | 67.70234 | 135.4047 | 0.6006006 | 39.8 | 24 | 4 | 0.8325407

## withoutLP
0 | NaN | -7.0 -7.0 -7.0 | -7.0 -7.0 -6.0 | -7.0 -7.0 -5.0 | -7.0 -7.0 -4.0 | -7.0 -7.0 -3.0 | -7.0 -7.0 -2.0 | -7.0 -7.0 -1.0 | -7.0 -7.0 0.0 | -7.0 -7.0 1.0 | -7.0 -7.0 2.0 | -7.0 -7.0 3.0 | -7.0 -7.0 4.0 | -7.0 -7.0 5.0 | -7.0 -7.0 6.0 | -7.0 -6.0 -7.0 | -7.0 -6.0 -6.0
0.02 | 0
0.04 | 0
0.06 | 0
0.08 | 0
0.1 | 0
0.12 | 0
0.14 | 0
0.16 | 0
0.18 | 0
0.2 | 0
0.22 | 0
0.24 | 0
0.26 | 0
0.28 | 0
0.3 | 0
0.32 | 0
0.34 | 0
0.36 | 0
0.38 | 20539 | -1.0 0.0 0.0 | 0.0 -1.0 0.0 | 0.0 0.0 -1.0 | 0.0 0.0 1.0 | 0.0 1.0 0.0 | 1.0 0.0 0.0
0.4 | 0
0.42 | 0
0.44 | 0
0.46 | 0
0.48 | 0
0.5 | 0
0.52 | 0
0.54 | 72447.5 | -1.0 -1.0 0.0 | -1.0 0.0 -1.0 | -1.0 0.0 1.0 | -1.0 1.0 0.0 | 0.0 -1.0 -1.0 | 0.0 -1.0 1.0 | 0.0 1.0 -1.0 | 0.0 1.0 1.0 | 1.0 -1.0 0.0 | 1.0 0.0 -1.0 | 1.0 0.0 1.0 | 1.0 1.0 0.0
0.56 | 0
0.58 | 0
0.6 | 0
0.62 | 0
0.64 | 0
0.66 | 6556320.2 | -1.0 -1.0 -1.0 | -1.0 -1.0 1.0 | -1.0 1.0 -1.0 | -1.0 1.0 1.0 | 1.0 -1.0 -1.0 | 1.0 -1.0 1.0 | 1.0 1.0 -1.0 | 1.0 1.0 1.0
0.68 | 0
0.7 | 0
0.72 | 0
0.74 | 0
0.76 | 0
0.78 | 3391353.5 | -2.0 0.0 0.0 | 0.0 -2.0 0.0 | 0.0 0.0 -2.0 | 0.0 0.0 2.0 | 0.0 2.0 0.0 | 2.0 0.0 0.0
0.8 | 0
0.82 | 0
0.84 | 0
0.86 | 0
0.88 | 223314.8 | -2.0 -1.0 0.0 | -2.0 0.0 -1.0 | -2.0 0.0 1.0 | -2.0 1.0 0.0 | -1.0 -2.0 0.0 | -1.0 0.0 -2.0 | -1.0 0.0 2.0 | -1.0 2.0 0.0 | 0.0 -2.0 -1.0 | 0.0 -2.0 1.0 | 0.0 -1.0 -2.0 | 0.0 -1.0 2.0 | 0.0 1.0 -2.0 | 0.0 1.0 2.0 | 0.0 2.0 -1.0 | 0.0 2.0 1.0
0.9 | 0
0.92 | 0
0.94 | 0
0.96 | 207783.9 | -2.0 -1.0 -1.0 | -2.0 -1.0 1.0 | -2.0 1.0 -1.0 | -2.0 1.0 1.0 | -1.0 -2.0 -1.0 | -1.0 -2.0 1.0 | -1.0 -1.0 -2.0 | -1.0 -1.0 2.0 | -1.0 1.0 -2.0 | -1.0 1.0 2.0 | -1.0 2.0 -1.0 | -1.0 2.0 1.0 | 1.0 -2.0 -1.0 | 1.0 -2.0 1.0 | 1.0 -1.0 -2.0 | 1.0 -1.0 2.0
0.98 | 0
1 | 0
1.02 | 0
1.04 | 0
1.06 | 0
1.08 | 0
1.1 | 0
1.12 | 0
1.14 | 10338019.2 | -2.0 -2.0 0.0 | -2.0 0.0 -2.0 | -2.0 0.0 2.0 | -2.0 2.0 0.0 | 0.0 -2.0 -2.0 | 0.0 -2.0 2.0 | 0.0 2.0 -2.0 | 0.0 2.0 2.0 | 2.0 -2.0 0.0 | 2.0 0.0 -2.0 | 2.0 0.0 2.0 | 2.0 2.0 0.0
1.16 | 0
1.18 | 0
1.2 | 270946.8 | -3.0 0.0 0.0 | -2.0 -2.0 -1.0 | -2.0 -2.0 1.0 | -2.0 -1.0 -2.0 | -2.0 -1.0 2.0 | -2.0 1.0 -2.0 | -2.0 1.0 2.0 | -2.0 2.0 -1.0 | -2.0 2.0 1.0 | -1.0 -2.0 -2.0 | -1.0 -2.0 2.0 | -1.0 2.0 -2.0 | -1.0 2.0 2.0 | 0.0 -3.0 0.0 | 0.0 0.0 -3.0 | 0.0 0.0 3.0
1.22 | 0
1.24 | 0
1.26 | 0
1.28 | 163865 | -3.0 -1.0 0.0 | -3.0 0.0 -1.0 | -3.0 0.0 1.0 | -3.0 1.0 0.0 | -1.0 -3.0 0.0 | -1.0 0.0 -3.0 | -1.0 0.0 3.0 | -1.0 3.0 0.0 | 0.0 -3.0 -1.0 | 0.0 -3.0 1.0 | 0.0 -1.0 -3.0 | 0.0 -1.0 3.0 | 0.0 1.0 -3.0 | 0.0 1.0 3.0 | 0.0 3.0 -1.0 | 0.0 3.0 1.0
1.3 | 0
1.32 | 0
1.34 | 0
1.36 | 35015060.4 | -3.0 -1.0 -1.0 | -3.0 -1.0 1.0 | -3.0 1.0 -1.0 | -3.0 1.0 1.0 | -1.0 -3.0 -1.0 | -1.0 -3.0 1.0 | -1.0 -1.0 -3.0 | -1.0 -1.0 3.0 | -1.0 1.0 -3.0 | -1.0 1.0 3.0 | -1.0 3.0 -1.0 | -1.0 3.0 1.0 | 1.0 -3.0 -1.0 | 1.0 -3.0 1.0 | 1.0 -1.0 -3.0 | 1.0 -1.0 3.0
1.38 | 0
1.4 | 0
1.42 | 0
1.44 | 3724064.7 | -2.0 -2.0 -2.0 | -2.0 -2.0 2.0 | -2.0 2.0 -2.0 | -2.0 2.0 2.0 | 2.0 -2.0 -2.0 | 2.0 -2.0 2.0 | 2.0 2.0 -2.0 | 2.0 2.0 2.0
1.46 | 0
1.48 | 0
1.5 | 142711.7 | -3.0 -2.0 0.0 | -3.0 0.0 -2.0 | -3.0 0.0 2.0 | -3.0 2.0 0.0 | -2.0 -3.0 0.0 | -2.0 0.0 -3.0 | -2.0 0.0 3.0 | -2.0 3.0 0.0 | 0.0 -3.0 -2.0 | 0.0 -3.0 2.0 | 0.0 -2.0 -3.0 | 0.0 -2.0 3.0 | 0.0 2.0 -3.0 | 0.0 2.0 3.0 | 0.0 3.0 -2.0 | 0.0 3.0 2.0
1.52 | 0
1.54 | 0
1.56 | 0
1.58 | 547293.7 | -3.0 -2.0 -1.0 | -3.0 -2.0 1.0 | -3.0 -1.0 -2.0 | -3.0 -1.0 2.0 | -3.0 1.0 -2.0 | -3.0 1.0 2.0 | -3.0 2.0 -1.0 | -3.0 2.0 1.0 | -2.0 -3.0 -1.0 | -2.0 -3.0 1.0 | -2.0 -1.0 -3.0 | -2.0 -1.0 3.0 | -2.0 1.0 -3.0 | -2.0 1.0 3.0 | -2.0 3.0 -1.0 | -2.0 3.0 1.0
1.6 | 0
1.62 | 0
1.64 | 0
1.66 | 0
1.68 | 0
1.7 | 0
1.72 | 1771707.7 | -4.0 0.0 0.0 | 0.0 -4.0 0.0 | 0.0 0.0 -4.0 | 0.0 0.0 4.0 | 0.0 4.0 0.0 | 4.0 0.0 0.0
1.74 | 0
1.76 | 0
1.78 | 486238.7 | -4.0 -1.0 0.0 | -4.0 0.0 -1.0 | -4.0 0.0 1.0 | -4.0 1.0 0.0 | -3.0 -2.0 -2.0 | -3.0 -2.0 2.0 | -3.0 2.0 -2.0 | -3.0 2.0 2.0 | -2.0 -3.0 -2.0 | -2.0 -3.0 2.0 | -2.0 -2.0 -3.0 | -2.0 -2.0 3.0 | -2.0 2.0 -3.0 | -2.0 2.0 3.0 | -2.0 3.0 -2.0 | -2.0 3.0 2.0
1.8 | 0
1.82 | 0
1.84 | 0
1.86 | 266201.5 | -4.0 -1.0 -1.0 | -4.0 -1.0 1.0 | -4.0 1.0 -1.0 | -4.0 1.0 1.0 | -3.0 -3.0 0.0 | -3.0 0.0 -3.0 | -3.0 0.0 3.0 | -3.0 3.0 0.0 | -1.0 -4.0 -1.0 | -1.0 -4.0 1.0 | -1.0 -1.0 -4.0 | -1.0 -1.0 4.0 | -1.0 1.0 -4.0 | -1.0 1.0 4.0 | -1.0 4.0 -1.0 | -1.0 4.0 1.0
1.88 | 0
1.9 | 0
1.92 | 0
1.94 | 25918908.9 | -3.0 -3.0 -1.0 | -3.0 -3.0 1.0 | -3.0 -1.0 -3.0 | -3.0 -1.0 3.0 | -3.0 1.0 -3.0 | -3.0 1.0 3.0 | -3.0 3.0 -1.0 | -3.0 3.0 1.0 | -1.0 -3.0 -3.0 | -1.0 -3.0 3.0 | -1.0 3.0 -3.0 | -1.0 3.0 3.0 | 1.0 -3.0 -3.0 | 1.0 -3.0 3.0 | 1.0 3.0 -3.0 | 1.0 3.0 3.0
1.96 | 0
1.98 | 0
2 | 0
2.02 | 25244884.8 | -4.0 -2.0 0.0 | -4.0 0.0 -2.0 | -4.0 0.0 2.0 | -4.0 2.0 0.0 | -2.0 -4.0 0.0 | -2.0 0.0 -4.0 | -2.0 0.0 4.0 | -2.0 4.0 0.0 | 0.0 -4.0 -2.0 | 0.0 -4.0 2.0 | 0.0 -2.0 -4.0 | 0.0 -2.0 4.0 | 0.0 2.0 -4.0 | 0.0 2.0 4.0 | 0.0 4.0 -2.0 | 0.0 4.0 2.0
2.04 | 0
2.06 | 0
2.08 | 0
2.1 | 437263.4 | -4.0 -2.0 -1.0 | -4.0 -2.0 1.0 | -4.0 -1.0 -2.0 | -4.0 -1.0 2.0 | -4.0 1.0 -2.0 | -4.0 1.0 2.0 | -4.0 2.0 -1.0 | -4.0 2.0 1.0 | -2.0 -4.0 -1.0 | -2.0 -4.0 1.0 | -2.0 -1.0 -4.0 | -2.0 -1.0 4.0 | -2.0 1.0 -4.0 | -2.0 1.0 4.0 | -2.0 4.0 -1.0 | -2.0 4.0 1.0
2.12 | 0
2.14 | 0
2.16 | 0
2.18 | 106536.3 | -3.0 -3.0 -2.0 | -3.0 -3.0 2.0 | -3.0 -2.0 -3.0 | -3.0 -2.0 3.0 | -3.0 2.0 -3.0 | -3.0 2.0 3.0 | -3.0 3.0 -2.0 | -3.0 3.0 2.0 | -2.0 -3.0 -3.0 | -2.0 -3.0 3.0 | -2.0 3.0 -3.0 | -2.0 3.0 3.0 | 2.0 -3.0 -3.0 | 2.0 -3.0 3.0 | 2.0 3.0 -3.0 | 2.0 3.0 3.0
2.2 | 0
2.22 | 0
2.24 | 0
2.26 | 0
2.28 | 0
2.3 | 0
2.32 | 0
2.34 | 0
2.36 | 22786611.3 | -4.0 -2.0 -2.0 | -4.0 -2.0 2.0 | -4.0 2.0 -2.0 | -4.0 2.0 2.0 | -2.0 -4.0 -2.0 | -2.0 -4.0 2.0 | -2.0 -2.0 -4.0 | -2.0 -2.0 4.0 | -2.0 2.0 -4.0 | -2.0 2.0 4.0 | -2.0 4.0 -2.0 | -2.0 4.0 2.0 | 2.0 -4.0 -2.0 | 2.0 -4.0 2.0 | 2.0 -2.0 -4.0 | 2.0 -2.0 4.0
2.38 | 0
2.4 | 0
2.42 | 0
2.44 | 0
2.46 | 0
2.48 | 154713.2 | -5.0 0.0 0.0 | -4.0 -3.0 0.0 | -4.0 0.0 -3.0 | -4.0 0.0 3.0 | -4.0 3.0 0.0 | -3.0 -4.0 0.0 | -3.0 0.0 -4.0 | -3.0 0.0 4.0 | -3.0 4.0 0.0 | 0.0 -5.0 0.0 | 0.0 -4.0 -3.0 | 0.0 -4.0 3.0 | 0.0 -3.0 -4.0 | 0.0 -3.0 4.0 | 0.0 0.0 -5.0 | 0.0 0.0 5.0
2.5 | 0
2.52 | 0
2.54 | 0
2.56 | 0
2.58 | 0
2.6 | 871456.8 | -5.0 -1.0 0.0 | -5.0 0.0 -1.0 | -5.0 0.0 1.0 | -5.0 1.0 0.0 | -4.0 -3.0 -1.0 | -4.0 -3.0 1.0 | -4.0 -1.0 -3.0 | -4.0 -1.0 3.0 | -4.0 1.0 -3.0 | -4.0 1.0 3.0 | -4.0 3.0 -1.0 | -4.0 3.0 1.0 | -3.0 -4.0 -1.0 | -3.0 -4.0 1.0 | -3.0 -1.0 -4.0 | -3.0 -1.0 4.0
2.62 | 0
2.64 | 0
2.66 | 0
2.68 | 0
2.7 | 0
2.72 | 0
2.74 | 0
2.76 | 37882408.5 | -5.0 -1.0 -1.0 | -5.0 -1.0 1.0 | -5.0 1.0 -1.0 | -5.0 1.0 1.0 | -3.0 -3.0 -3.0 | -3.0 -3.0 3.0 | -3.0 3.0 -3.0 | -3.0 3.0 3.0 | -1.0 -5.0 -1.0 | -1.0 -5.0 1.0 | -1.0 -1.0 -5.0 | -1.0 -1.0 5.0 | -1.0 1.0 -5.0 | -1.0 1.0 5.0 | -1.0 5.0 -1.0 | -1.0 5.0 1.0
2.78 | 0
2.8 | 0
2.82 | 0
2.84 | 0
2.86 | 0
2.88 | 0
2.9 | 0
2.92 | 0
2.94 | 0
2.96 | 0
2.98 | 0
3 | 0
3.02 | 0
3.04 | 0
3.06 | 0
3.08 | 0
3.1 | 0
3.12 | 0
3.14 | 0

## withoutLPsf
0 | two theta (deg) | 4293184 | -7.0 -7.0 -7.0 | -7.0 -7.0 -6.0 | -7.0 -7.0 -5.0 | -7.0 -7.0 -4.0 | -7.0 -7.0 -3.0 | -7.0 -7.0 -2.0 | -7.0 -7.0 -1.0 | -7.0 -7.0 0.0 | -7.0 -7.0 1.0 | -7.0 -7.0 2.0 | -7.0 -7.0 3.0
0.02 | 1.145916 | 0
0.04 | 2.291831 | 0
0.06 | 3.437747 | 0
0.08 | 4.583662 | 0
0.1 | 5.729578 | 0
0.12 | 6.875494 | 0
0.14 | 8.021409 | 0
0.16 | 9.167325 | 0
0.18 | 10.31324 | 0
0.2 | 11.45916 | 0
0.22 | 12.60507 | 0
0.24 | 13.75099 | 0
0.26 | 14.8969 | 0
0.28 | 16.04282 | 0
0.3 | 17.18873 | 0
0.32 | 18.33465 | 0
0.34 | 19.48057 | 0
0.36 | 20.62648 | 0
0.38 | 21.7724 | 9.723461e-63 | -1.0 0.0 0.0 | 0.0 -1.0 0.0 | 0.0 0.0 -1.0 | 0.0 0.0 1.0 | 0.0 1.0 0.0 | 1.0 0.0 0.0
0.4 | 22.91831 | 0
0.42 | 24.06423 | 0
0.44 | 25.21014 | 0
0.46 | 26.35606 | 0
0.48 | 27.50197 | 0
0.5 | 28.64789 | 0
0.52 | 29.79381 | 0
0.54 | 30.93972 | 0 | -1.0 -1.0 0.0 | -1.0 0.0 -1.0 | -1.0 0.0 1.0 | -1.0 1.0 0.0 | 0.0 -1.0 -1.0 | 0.0 -1.0 1.0 | 0.0 1.0 -1.0 | 0.0 1.0 1.0 | 1.0 -1.0 0.0 | 1.0 0.0 -1.0 | 1.0 0.0 1.0
0.56 | 32.08564 | 0
0.58 | 33.23155 | 0
0.6 | 34.37747 | 0
0.62 | 35.52338 | 0
0.64 | 36.6693 | 0
0.66 | 37.81521 | 0
0.68 | 38.96113 | 1024 | -1.0 -1.0 -1.0 | -1.0 -1.0 1.0 | -1.0 1.0 -1.0 | -1.0 1.0 1.0 | 1.0 -1.0 -1.0 | 1.0 -1.0 1.0 | 1.0 1.0 -1.0 | 1.0 1.0 1.0
0.7 | 40.10705 | 0
0.72 | 41.25296 | 0
0.74 | 42.39888 | 0
0.76 | 43.54479 | 0
0.78 | 44.69071 | 576 | -2.0 0.0 0.0 | 0.0 -2.0 0.0 | 0.0 0.0 -2.0 | 0.0 0.0 2.0 | 0.0 2.0 0.0 | 2.0 0.0 0.0
0.8 | 45.83662 | 0
0.82 | 46.98254 | 0
0.84 | 48.12845 | 0
0.86 | 49.27437 | 0
0.88 | 50.42029 | 2.430865e-63 | -2.0 -1.0 0.0 | -2.0 0.0 -1.0 | -2.0 0.0 1.0 | -2.0 1.0 0.0 | -1.0 -2.0 0.0 | -1.0 0.0 -2.0 | -1.0 0.0 2.0 | -1.0 2.0 0.0 | 0.0 -2.0 -1.0 | 0.0 -2.0 1.0 | 0.0 -1.0 -2.0
0.9 | 51.5662 | 0
0.92 | 52.71212 | 0
0.94 | 53.85803 | 0
0.96 | 55.00395 | 2.430865e-61 | -2.0 -1.0 -1.0 | -2.0 -1.0 1.0 | -2.0 1.0 -1.0 | -2.0 1.0 1.0 | -1.0 -2.0 -1.0 | -1.0 -2.0 1.0 | -1.0 -1.0 -2.0 | -1.0 -1.0 2.0 | -1.0 1.0 -2.0 | -1.0 1.0 2.0 | -1.0 2.0 -1.0
0.98 | 56.14986 | 0
1 | 57.29578 | 0
1.02 | 58.4417 | 0
1.04 | 59.58761 | 0
1.06 | 60.73353 | 0
1.08 | 61.87944 | 0
1.1 | 63.02536 | 0
1.12 | 64.17127 | 0
1.14 | 65.31719 | 2304 | -2.0 -2.0 0.0 | -2.0 0.0 -2.0 | -2.0 0.0 2.0 | -2.0 2.0 0.0 | 0.0 -2.0 -2.0 | 0.0 -2.0 2.0 | 0.0 2.0 -2.0 | 0.0 2.0 2.0 | 2.0 -2.0 0.0 | 2.0 0.0 -2.0 | 2.0 0.0 2.0
1.16 | 66.4631 | 0
1.18 | 67.60902 | 0
1.2 | 68.75494 | 0
1.22 | 69.90085 | 9.723461e-63 | -3.0 0.0 0.0 | -2.0 -2.0 -1.0 | -2.0 -2.0 1.0 | -2.0 -1.0 -2.0 | -2.0 -1.0 2.0 | -2.0 1.0 -2.0 | -2.0 1.0 2.0 | -2.0 2.0 -1.0 | -2.0 2.0 1.0 | -1.0 -2.0 -2.0 | -1.0 -2.0 2.0
1.24 | 71.04677 | 0
1.26 | 72.19268 | 0
1.28 | 73.3386 | 0 | -3.0 -1.0 0.0 | -3.0 0.0 -1.0 | -3.0 0.0 1.0 | -3.0 1.0 0.0 | -1.0 -3.0 0.0 | -1.0 0.0 -3.0 | -1.0 0.0 3.0 | -1.0 3.0 0.0 | 0.0 -3.0 -1.0 | 0.0 -3.0 1.0 | 0.0 -1.0 -3.0
1.3 | 74.48451 | 0
1.32 | 75.63043 | 0
1.34 | 76.77634 | 0
1.36 | 77.92226 | 9216 | -3.0 -1.0 -1.0 | -3.0 -1.0 1.0 | -3.0 1.0 -1.0 | -3.0 1.0 1.0 | -1.0 -3.0 -1.0 | -1.0 -3.0 1.0 | -1.0 -1.0 -3.0 | -1.0 -1.0 3.0 | -1.0 1.0 -3.0 | -1.0 1.0 3.0 | -1.0 3.0 -1.0
1.38 | 79.06818 | 0
1.4 | 80.21409 | 0
1.42 | 81.36001 | 0
1.44 | 82.50592 | 1024 | -2.0 -2.0 -2.0 | -2.0 -2.0 2.0 | -2.0 2.0 -2.0 | -2.0 2.0 2.0 | 2.0 -2.0 -2.0 | 2.0 -2.0 2.0 | 2.0 2.0 -2.0 | 2.0 2.0 2.0
1.46 | 83.65184 | 0
1.48 | 84.79775 | 0
1.5 | 85.94367 | 3.889385e-62 | -3.0 -2.0 0.0 | -3.0 0.0 -2.0 | -3.0 0.0 2.0 | -3.0 2.0 0.0 | -2.0 -3.0 0.0 | -2.0 0.0 -3.0 | -2.0 0.0 3.0 | -2.0 3.0 0.0 | 0.0 -3.0 -2.0 | 0.0 -3.0 2.0 | 0.0 -2.0 -3.0
1.52 | 87.08958 | 0
1.54 | 88.2355 | 0
1.56 | 89.38142 | 0
1.58 | 90.52733 | 2.430865e-61 | -3.0 -2.0 -1.0 | -3.0 -2.0 1.0 | -3.0 -1.0 -2.0 | -3.0 -1.0 2.0 | -3.0 1.0 -2.0 | -3.0 1.0 2.0 | -3.0 2.0 -1.0 | -3.0 2.0 1.0 | -2.0 -3.0 -1.0 | -2.0 -3.0 1.0 | -2.0 -1.0 -3.0
1.6 | 91.67325 | 0
1.62 | 92.81916 | 0
1.64 | 93.96508 | 0
1.66 | 95.11099 | 0
1.68 | 96.25691 | 0
1.7 | 97.40283 | 0
1.72 | 98.54874 | 576 | -4.0 0.0 0.0 | 0.0 -4.0 0.0 | 0.0 0.0 -4.0 | 0.0 0.0 4.0 | 0.0 4.0 0.0 | 4.0 0.0 0.0
1.74 | 99.69466 | 0
1.76 | 100.8406 | 0
1.78 | 101.9865 | 0
1.8 | 103.1324 | 3.500446e-61 | -4.0 -1.0 0.0 | -4.0 0.0 -1.0 | -4.0 0.0 1.0 | -4.0 1.0 0.0 | -3.0 -2.0 -2.0 | -3.0 -2.0 2.0 | -3.0 2.0 -2.0 | -3.0 2.0 2.0 | -2.0 -3.0 -2.0 | -2.0 -3.0 2.0 | -2.0 -2.0 -3.0
1.82 | 104.2783 | 0
1.84 | 105.4242 | 0
1.86 | 106.5701 | 1.555754e-61 | -4.0 -1.0 -1.0 | -4.0 -1.0 1.0 | -4.0 1.0 -1.0 | -4.0 1.0 1.0 | -3.0 -3.0 0.0 | -3.0 0.0 -3.0 | -3.0 0.0 3.0 | -3.0 3.0 0.0 | -1.0 -4.0 -1.0 | -1.0 -4.0 1.0 | -1.0 -1.0 -4.0
1.88 | 107.7161 | 0
1.9 | 108.862 | 0
1.92 | 110.0079 | 0
1.94 | 111.1538 | 9216 | -3.0 -3.0 -1.0 | -3.0 -3.0 1.0 | -3.0 -1.0 -3.0 | -3.0 -1.0 3.0 | -3.0 1.0 -3.0 | -3.0 1.0 3.0 | -3.0 3.0 -1.0 | -3.0 3.0 1.0 | -1.0 -3.0 -3.0 | -1.0 -3.0 3.0 | -1.0 3.0 -3.0
1.96 | 112.2997 | 0
1.98 | 113.4456 | 0
2 | 114.5916 | 0
2.02 | 115.7375 | 9216 | -4.0 -2.0 0.0 | -4.0 0.0 -2.0 | -4.0 0.0 2.0 | -4.0 2.0 0.0 | -2.0 -4.0 0.0 | -2.0 0.0 -4.0 | -2.0 0.0 4.0 | -2.0 4.0 0.0 | 0.0 -4.0 -2.0 | 0.0 -4.0 2.0 | 0.0 -2.0 -4.0
2.04 | 116.8834 | 0
2.06 | 118.0293 | 0
2.08 | 119.1752 | 0
2.1 | 120.3211 | 2.430865e-63 | -4.0 -2.0 -1.0 | -4.0 -2.0 1.0 | -4.0 -1.0 -2.0 | -4.0 -1.0 2.0 | -4.0 1.0 -2.0 | -4.0 1.0 2.0 | -4.0 2.0 -1.0 | -4.0 2.0 1.0 | -2.0 -4.0 -1.0 | -2.0 -4.0 1.0 | -2.0 -1.0 -4.0
2.12 | 121.4671 | 0
2.14 | 122.613 | 0
2.16 | 123.7589 | 0
2.18 | 124.9048 | 9.723461e-63 | -3.0 -3.0 -2.0 | -3.0 -3.0 2.0 | -3.0 -2.0 -3.0 | -3.0 -2.0 3.0 | -3.0 2.0 -3.0 | -3.0 2.0 3.0 | -3.0 3.0 -2.0 | -3.0 3.0 2.0 | -2.0 -3.0 -3.0 | -2.0 -3.0 3.0 | -2.0 3.0 -3.0
2.2 | 126.0507 | 0
2.22 | 127.1966 | 0
2.24 | 128.3425 | 0
2.26 | 129.4885 | 0
2.28 | 130.6344 | 0
2.3 | 131.7803 | 0
2.32 | 132.9262 | 0
2.34 | 134.0721 | 0
2.36 | 135.218 | 0
2.38 | 136.364 | 9216 | -4.0 -2.0 -2.0 | -4.0 -2.0 2.0 | -4.0 2.0 -2.0 | -4.0 2.0 2.0 | -2.0 -4.0 -2.0 | -2.0 -4.0 2.0 | -2.0 -2.0 -4.0 | -2.0 -2.0 4.0 | -2.0 2.0 -4.0 | -2.0 2.0 4.0 | -2.0 4.0 -2.0
2.4 | 137.5099 | 0
2.42 | 138.6558 | 0
2.44 | 139.8017 | 0
2.46 | 140.9476 | 0
2.48 | 142.0935 | 1.905798e-60 | -5.0 0.0 0.0 | -4.0 -3.0 0.0 | -4.0 0.0 -3.0 | -4.0 0.0 3.0 | -4.0 3.0 0.0 | -3.0 -4.0 0.0 | -3.0 0.0 -4.0 | -3.0 0.0 4.0 | -3.0 4.0 0.0 | 0.0 -5.0 0.0 | 0.0 -4.0 -3.0
2.5 | 143.2394 | 0
2.52 | 144.3854 | 0
2.54 | 145.5313 | 0
2.56 | 146.6772 | 0
2.58 | 147.8231 | 0
2.6 | 148.969 | 0
2.62 | 150.1149 | 1.400178e-60 | -5.0 -1.0 0.0 | -5.0 0.0 -1.0 | -5.0 0.0 1.0 | -5.0 1.0 0.0 | -4.0 -3.0 -1.0 | -4.0 -3.0 1.0 | -4.0 -1.0 -3.0 | -4.0 -1.0 3.0 | -4.0 1.0 -3.0 | -4.0 1.0 3.0 | -4.0 3.0 -1.0
2.64 | 151.2609 | 0
2.66 | 152.4068 | 0
2.68 | 153.5527 | 0
2.7 | 154.6986 | 0
2.72 | 155.8445 | 0
2.74 | 156.9904 | 0
2.76 | 158.1364 | 0
2.78 | 159.2823 | 16384 | -5.0 -1.0 -1.0 | -5.0 -1.0 1.0 | -5.0 1.0 -1.0 | -5.0 1.0 1.0 | -3.0 -3.0 -3.0 | -3.0 -3.0 3.0 | -3.0 3.0 -3.0 | -3.0 3.0 3.0 | -1.0 -5.0 -1.0 | -1.0 -5.0 1.0 | -1.0 -1.0 -5.0
2.8 | 160.4282 | 0
2.82 | 161.5741 | 0
2.84 | 162.72 | 0
2.86 | 163.8659 | 0
2.88 | 165.0118 | 0
2.9 | 166.1578 | 0
2.92 | 167.3037 | 0
2.94 | 168.4496 | 0
2.96 | 169.5955 | 0
2.98 | 170.7414 | 0
3 | 171.8873 | 0
3.02 | 173.0333 | 0
3.04 | 174.1792 | 0
3.06 | 175.3251 | 0
3.08 | 176.471 | 0
3.1 | 177.6169 | 0
3.12 | 178.7628 | 0
3.14 | 179.9087 | 0

## fixed
0 | two theta (deg) |  | 0 | -5.0 -5.0 -5.0 | -5.0 -5.0 -4.0 | -5.0 -5.0 -3.0 | -5.0 -5.0 -2.0 | -5.0 -5.0 -1.0 | -5.0 -5.0 0.0 | -5.0 -5.0 1.0 | -5.0 -5.0 2.0 | -5.0 -5.0 3.0 | -5.0 -5.0 4.0 | -5.0 -5.0 5.0
0.02 | 1.145916 | 0 | 0
0.04 | 2.291831 | 0 | 0
0.06 | 3.437747 | 0 | 0
0.08 | 4.583662 | 0 | 0
0.1 | 5.729578 | 0 | 0
0.12 | 6.875494 | 0 | 0
0.14 | 8.021409 | 0 | 0
0.16 | 9.167325 | 0 | 0
0.18 | 10.31324 | 0 | 0
0.2 | 11.45916 | 0 | 0
0.22 | 12.60507 | 0 | 0
0.24 | 13.75099 | 0 | 0
0.26 | 14.8969 | 0 | 0
0.28 | 16.04282 | 0 | 0
0.3 | 17.18873 | 0 | 0
0.32 | 18.33465 | 0 | 0
0.34 | 19.48057 | 0 | 0
0.36 | 20.62648 | 0 | 0
0.38 | 21.7724 | 9.827456e-26 | 1.224266e-30 | -1.0 0.0 0.0 | 0.0 -1.0 0.0 | 0.0 0.0 -1.0 | 0.0 0.0 1.0 | 0.0 1.0 0.0 | 1.0 0.0 0.0
0.4 | 22.91831 | 0 | 0
0.42 | 24.06423 | 0 | 0
0.44 | 25.21014 | 0 | 0
0.46 | 26.35606 | 0 | 0
0.48 | 27.50197 | 0 | 0
0.5 | 28.64789 | 0 | 0
0.52 | 29.79381 | 0 | 0
0.54 | 30.93972 | 0 | 0 | -1.0 -1.0 0.0 | -1.0 0.0 -1.0 | -1.0 0.0 1.0 | -1.0 1.0 0.0 | 0.0 -1.0 -1.0 | 0.0 -1.0 1.0 | 0.0 1.0 -1.0 | 0.0 1.0 1.0 | 1.0 -1.0 0.0 | 1.0 0.0 -1.0 | 1.0 0.0 1.0
0.56 | 32.08564 | 0 | 0
0.58 | 33.23155 | 0 | 0
0.6 | 34.37747 | 0 | 0
0.62 | 35.52338 | 0 | 0
0.64 | 36.6693 | 0 | 0
0.66 | 37.81521 | 0 | 0
0.68 | 38.96113 | 8027224.6 | 100 | -1.0 -1.0 -1.0 | -1.0 -1.0 1.0 | -1.0 1.0 -1.0 | -1.0 1.0 1.0 | 1.0 -1.0 -1.0 | 1.0 -1.0 1.0 | 1.0 1.0 -1.0 | 1.0 1.0 1.0
0.7 | 40.10705 | 0 | 0
0.72 | 41.25296 | 0 | 0
0.74 | 42.39888 | 0 | 0
0.76 | 43.54479 | 0 | 0
0.78 | 44.69071 | 4073393.3 | 50.74473 | -2.0 0.0 0.0 | 0.0 -2.0 0.0 | 0.0 0.0 -2.0 | 0.0 0.0 2.0 | 0.0 2.0 0.0 | 2.0 0.0 0.0
0.8 | 45.83662 | 0 | 0
0.82 | 46.98254 | 0 | 0
0.84 | 48.12845 | 0 | 0
0.86 | 49.27437 | 0 | 0
0.88 | 50.42029 | 4.303073e-26 | 5.360599e-31 | -2.0 -1.0 0.0 | -2.0 0.0 -1.0 | -2.0 0.0 1.0 | -2.0 1.0 0.0 | -1.0 -2.0 0.0 | -1.0 0.0 -2.0 | -1.0 0.0 2.0 | -1.0 2.0 0.0 | 0.0 -2.0 -1.0 | 0.0 -2.0 1.0 | 0.0 -1.0 -2.0
0.9 | 51.5662 | 0 | 0
0.92 | 52.71212 | 0 | 0
0.94 | 53.85803 | 0 | 0
0.96 | 55.00395 | 1.313698e-25 | 1.636553e-30 | -2.0 -1.0 -1.0 | -2.0 -1.0 1.0 | -2.0 1.0 -1.0 | -2.0 1.0 1.0 | -1.0 -2.0 -1.0 | -1.0 -2.0 1.0 | -1.0 -1.0 -2.0 | -1.0 -1.0 2.0 | -1.0 1.0 -2.0 | -1.0 1.0 2.0 | -1.0 2.0 -1.0
0.98 | 56.14986 | 0 | 0
1 | 57.29578 | 0 | 0
1.02 | 58.4417 | 0 | 0
1.04 | 59.58761 | 0 | 0
1.06 | 60.73353 | 0 | 0
1.08 | 61.87944 | 0 | 0
1.1 | 63.02536 | 0 | 0
1.12 | 64.17127 | 0 | 0
1.14 | 65.31719 | 2641132.2 | 32.90218 | -2.0 -2.0 0.0 | -2.0 0.0 -2.0 | -2.0 0.0 2.0 | -2.0 2.0 0.0 | 0.0 -2.0 -2.0 | 0.0 -2.0 2.0 | 0.0 2.0 -2.0 | 0.0 2.0 2.0 | 2.0 -2.0 0.0 | 2.0 0.0 -2.0 | 2.0 0.0 2.0
1.16 | 66.4631 | 0 | 0
1.18 | 67.60902 | 0 | 0
1.2 | 68.75494 | 0 | 0
1.22 | 69.90085 | 5.2699e-26 | 6.565033e-31 | -3.0 0.0 0.0 | -2.0 -2.0 -1.0 | -2.0 -2.0 1.0 | -2.0 -1.0 -2.0 | -2.0 -1.0 2.0 | -2.0 1.0 -2.0 | -2.0 1.0 2.0 | -2.0 2.0 -1.0 | -2.0 2.0 1.0 | -1.0 -2.0 -2.0 | -1.0 -2.0 2.0
1.24 | 71.04677 | 0 | 0
1.26 | 72.19268 | 0 | 0
1.28 | 73.3386 | 1.130037e-58 | 1.407756e-63 | -3.0 -1.0 0.0 | -3.0 0.0 -1.0 | -3.0 0.0 1.0 | -3.0 1.0 0.0 | -1.0 -3.0 0.0 | -1.0 0.0 -3.0 | -1.0 0.0 3.0 | -1.0 3.0 0.0 | 0.0 -3.0 -1.0 | 0.0 -3.0 1.0 | 0.0 -1.0 -3.0
1.3 | 74.48451 | 0 | 0
1.32 | 75.63043 | 0 | 0
1.34 | 76.77634 | 0 | 0
1.36 | 77.92226 | 3170125.7 | 39.49218 | -3.0 -1.0 -1.0 | -3.0 -1.0 1.0 | -3.0 1.0 -1.0 | -3.0 1.0 1.0 | -1.0 -3.0 -1.0 | -1.0 -3.0 1.0 | -1.0 -1.0 -3.0 | -1.0 -1.0 3.0 | -1.0 1.0 -3.0 | -1.0 1.0 3.0 | -1.0 3.0 -1.0
1.38 | 79.06818 | 0 | 0
1.4 | 80.21409 | 0 | 0
1.42 | 81.36001 | 0 | 0
1.44 | 82.50592 | 926934.9 | 11.54739 | -2.0 -2.0 -2.0 | -2.0 -2.0 2.0 | -2.0 2.0 -2.0 | -2.0 2.0 2.0 | 2.0 -2.0 -2.0 | 2.0 -2.0 2.0 | 2.0 2.0 -2.0 | 2.0 2.0 2.0
1.46 | 83.65184 | 0 | 0
1.48 | 84.79775 | 0 | 0
1.5 | 85.94367 | 8.541767e-26 | 1.0641e-30 | -3.0 -2.0 0.0 | -3.0 0.0 -2.0 | -3.0 0.0 2.0 | -3.0 2.0 0.0 | -2.0 -3.0 0.0 | -2.0 0.0 -3.0 | -2.0 0.0 3.0 | -2.0 3.0 0.0 | 0.0 -3.0 -2.0 | 0.0 -3.0 2.0 | 0.0 -2.0 -3.0
1.52 | 87.08958 | 0 | 0
1.54 | 88.2355 | 0 | 0
1.56 | 89.38142 | 0 | 0
1.58 | 90.52733 | 6.933846e-26 | 8.637912e-31 | -3.0 -2.0 -1.0 | -3.0 -2.0 1.0 | -3.0 -1.0 -2.0 | -3.0 -1.0 2.0 | -3.0 1.0 -2.0 | -3.0 1.0 2.0 | -3.0 2.0 -1.0 | -3.0 2.0 1.0 | -2.0 -3.0 -1.0 | -2.0 -3.0 1.0 | -2.0 -1.0 -3.0
1.6 | 91.67325 | 0 | 0
1.62 | 92.81916 | 0 | 0
1.64 | 93.96508 | 0 | 0
1.66 | 95.11099 | 0 | 0
1.68 | 96.25691 | 0 | 0
1.7 | 97.40283 | 0 | 0
1.72 | 98.54874 | 515485 | 6.421709 | -4.0 0.0 0.0 | 0.0 -4.0 0.0 | 0.0 0.0 -4.0 | 0.0 0.0 4.0 | 0.0 4.0 0.0 | 4.0 0.0 0.0
1.74 | 99.69466 | 0 | 0
1.76 | 100.8406 | 0 | 0
1.78 | 101.9865 | 0 | 0
1.8 | 103.1324 | 7.539761e-26 | 9.392737e-31 | -4.0 -1.0 0.0 | -4.0 0.0 -1.0 | -4.0 0.0 1.0 | -4.0 1.0 0.0 | -3.0 -2.0 -2.0 | -3.0 -2.0 2.0 | -3.0 2.0 -2.0 | -3.0 2.0 2.0 | -2.0 -3.0 -2.0 | -2.0 -3.0 2.0 | -2.0 -2.0 -3.0
1.82 | 104.2783 | 0 | 0
1.84 | 105.4242 | 0 | 0
1.86 | 106.5701 | 1.198679e-25 | 1.493267e-30 | -4.0 -1.0 -1.0 | -4.0 -1.0 1.0 | -4.0 1.0 -1.0 | -4.0 1.0 1.0 | -3.0 -3.0 0.0 | -3.0 0.0 -3.0 | -3.0 0.0 3.0 | -3.0 3.0 0.0 | -1.0 -4.0 -1.0 | -1.0 -4.0 1.0 | -1.0 -1.0 -4.0
1.88 | 107.7161 | 0 | 0
1.9 | 108.862 | 0 | 0
1.92 | 110.0079 | 0 | 0
1.94 | 111.1538 | 2030887.2 | 25.29999 | -3.0 -3.0 -1.0 | -3.0 -3.0 1.0 | -3.0 -1.0 -3.0 | -3.0 -1.0 3.0 | -3.0 1.0 -3.0 | -3.0 1.0 3.0 | -3.0 3.0 -1.0 | -3.0 3.0 1.0 | -1.0 -3.0 -3.0 | -1.0 -3.0 3.0 | -1.0 3.0 -3.0
1.96 | 112.2997 | 0 | 0
1.98 | 113.4456 | 0 | 0
2 | 114.5916 | 0 | 0
2.02 | 115.7375 | 2097853.7 | 26.13423 | -4.0 -2.0 0.0 | -4.0 0.0 -2.0 | -4.0 0.0 2.0 | -4.0 2.0 0.0 | -2.0 -4.0 0.0 | -2.0 0.0 -4.0 | -2.0 0.0 4.0 | -2.0 4.0 0.0 | 0.0 -4.0 -2.0 | 0.0 -4.0 2.0 | 0.0 -2.0 -4.0
2.04 | 116.8834 | 0 | 0
2.06 | 118.0293 | 0 | 0
2.08 | 119.1752 | 0 | 0
2.1 | 120.3211 | 1.64857e-26 | 2.053724e-31 | -4.0 -2.0 -1.0 | -4.0 -2.0 1.0 | -4.0 -1.0 -2.0 | -4.0 -1.0 2.0 | -4.0 1.0 -2.0 | -4.0 1.0 2.0 | -4.0 2.0 -1.0 | -4.0 2.0 1.0 | -2.0 -4.0 -1.0 | -2.0 -4.0 1.0 | -2.0 -1.0 -4.0
2.12 | 121.4671 | 0 | 0
2.14 | 122.613 | 0 | 0
2.16 | 123.7589 | 0 | 0
2.18 | 124.9048 | 3.500275e-26 | 4.360505e-31 | -3.0 -3.0 -2.0 | -3.0 -3.0 2.0 | -3.0 -2.0 -3.0 | -3.0 -2.0 3.0 | -3.0 2.0 -3.0 | -3.0 2.0 3.0 | -3.0 3.0 -2.0 | -3.0 3.0 2.0 | -2.0 -3.0 -3.0 | -2.0 -3.0 3.0 | -2.0 3.0 -3.0
2.2 | 126.0507 | 0 | 0
2.22 | 127.1966 | 0 | 0
2.24 | 128.3425 | 0 | 0
2.26 | 129.4885 | 0 | 0
2.28 | 130.6344 | 0 | 0
2.3 | 131.7803 | 0 | 0
2.32 | 132.9262 | 0 | 0
2.34 | 134.0721 | 0 | 0
2.36 | 135.218 | 0 | 0
2.38 | 136.364 | 2890603.7 | 36.01 | -4.0 -2.0 -2.0 | -4.0 -2.0 2.0 | -4.0 2.0 -2.0 | -4.0 2.0 2.0 | -2.0 -4.0 -2.0 | -2.0 -4.0 2.0 | -2.0 -2.0 -4.0 | -2.0 -2.0 4.0 | -2.0 2.0 -4.0 | -2.0 2.0 4.0 | -2.0 4.0 -2.0
2.4 | 137.5099 | 0 | 0
2.42 | 138.6558 | 0 | 0
2.44 | 139.8017 | 0 | 0
2.46 | 140.9476 | 0 | 0
2.48 | 142.0935 | 1.897107e-25 | 2.363341e-30 | -5.0 0.0 0.0 | -4.0 -3.0 0.0 | -4.0 0.0 -3.0 | -4.0 0.0 3.0 | -4.0 3.0 0.0 | -3.0 -4.0 0.0 | -3.0 0.0 -4.0 | -3.0 0.0 4.0 | -3.0 4.0 0.0 | 0.0 -5.0 0.0 | 0.0 -4.0 -3.0
2.5 | 143.2394 | 0 | 0
2.52 | 144.3854 | 0 | 0
2.54 | 145.5313 | 0 | 0
2.56 | 146.6772 | 0 | 0
2.58 | 147.8231 | 0 | 0
2.6 | 148.969 | 0 | 0
2.62 | 150.1149 | 5.072792e-25 | 6.319484e-30 | -5.0 -1.0 0.0 | -5.0 0.0 -1.0 | -5.0 0.0 1.0 | -5.0 1.0 0.0 | -4.0 -3.0 -1.0 | -4.0 -3.0 1.0 | -4.0 -1.0 -3.0 | -4.0 -1.0 3.0 | -4.0 1.0 -3.0 | -4.0 1.0 3.0 | -4.0 3.0 -1.0
2.64 | 151.2609 | 0 | 0
2.66 | 152.4068 | 0 | 0
2.68 | 153.5527 | 0 | 0
2.7 | 154.6986 | 0 | 0
2.72 | 155.8445 | 0 | 0
2.74 | 156.9904 | 0 | 0
2.76 | 158.1364 | 0 | 0
2.78 | 159.2823 | 8163702.9 | 101.7002 | -5.0 -1.0 -1.0 | -5.0 -1.0 1.0 | -5.0 1.0 -1.0 | -5.0 1.0 1.0 | -3.0 -3.0 -3.0 | -3.0 -3.0 3.0 | -3.0 3.0 -3.0 | -3.0 3.0 3.0 | -1.0 -5.0 -1.0 | -1.0 -5.0 1.0 | -1.0 -1.0 -5.0
2.8 | 160.4282 | 0 | 0
2.82 | 161.5741 | 0 | 0
2.84 | 162.72 | 0 | 0
2.86 | 163.8659 | 0 | 0
2.88 | 165.0118 | 0 | 0
2.9 | 166.1578 | 0 | 0
2.92 | 167.3037 | 0 | 0
2.94 | 168.4496 | 0 | 0
2.96 | 169.5955 | 0 | 0
2.98 | 170.7414 | 0 | 0
3 | 171.8873 | 0 | 0
3.02 | 173.0333 | 0 | 0
3.04 | 174.1792 | 0 | 0
3.06 | 175.3251 | 0 | 0
3.08 | 176.471 | 0 | 0
3.1 | 177.6169 | 0 | 0
3.12 | 178.7628 | 0 | 0
3.14 | 179.9087 | 0 | 0